## Sheet1
AWG | 外径 |  | 截面积 | 电阻值 | AWG | 外径 |  | 截面积 | 电阻值
| 公制mm | 英制inch | (mm2) | (W/km) |  | 公制mm | 英制inch | (mm2) | (W/km)
4/0 | 11.68 | 0.46 | 107.22 | 0.17 | 22 | 0.643 | 0.0253 | 0.3247 | 54.3
3/0 | 10.4 | 0.4096 | 85.01 | 0.21 | 23 | 0.574 | 0.0226 | 0.2588 | 48.5
2/0 | 9.27 | 0.3648 | 67.43 | 0.26 | 24 | 0.511 | 0.0201 | 0.2047 | 89.4
1/0 | 8.25 | 0.3249 | 53.49 | 0.33 | 25 | 0.44 | 0.0179 | 0.1624 | 79.6
1 | 7.35 | 0.2893 | 42.41 | 0.42 | 26 | 0.404 | 0.0159 | 0.1281 | 143
2 | 6.54 | 0.2576 | 33.62 | 0.53 | 27 | 0.361 | 0.0142 | 0.1021 | 128
3 | 5.83 | 0.2294 | 26.67 | 0.66 | 28 | 0.32 | 0.0126 | 0.0804 | 227
4 | 5.19 | 0.2043 | 21.15 | 0.84 | 29 | 0.287 | 0.0113 | 0.0647 | 289
5 | 4.62 | 0.1819 | 16.77 | 1.06 | 30 | 0.254 | 0.01 | 0.0507 | 361
6 | 4.11 | 0.162 | 13.3 | 1.33 | 31 | 0.226 | 0.0089 | 0.0401 | 321
7 | 3.67 | 0.1443 | 10.55 | 1.68 | 32 | 0.203 | 0.008 | 0.0316 | 583
8 | 3.26 | 0.1285 | 8.37 | 2.11 | 33 | 0.18 | 0.0071 | 0.0255 | 944
9 | 2.91 | 0.1144 | 6.63 | 2.67 | 34 | 0.16 | 0.0063 | 0.0201 | 956
10 | 2.59 | 0.1019 | 5.26 | 3.36 | 35 | 0.142 | 0.0056 | 0.0169 | 1200
11 | 2.3 | 0.0907 | 4.17 | 4.24 | 36 | 0.127 | 0.005 | 0.0127 | 1530
12 | 2.05 | 0.0808 | 3.332 | 5.31 | 37 | 0.114 | 0.0045 | 0.0098 | 1377
13 | 1.82 | 0.072 | 2.627 | 6.69 | 38 | 0.102 | 0.004 | 0.0081 | 2400
14 | 1.63 | 0.0641 | 2.075 | 8.45 | 39 | 0.089 | 0.0035 | 0.0062 | 2100
15 | 1.45 | 0.0571 | 1.646 | 10.6 | 40 | 0.079 | 0.0031 | 0.0049 | 4080
16 | 1.29 | 0.0508 | 1.318 | 13.5 | 41 | 0.071 | 0.0028 | 0.004 | 3685
17 | 1.15 | 0.0453 | 1.026 | 16.3 | 42 | 0.064 | 0.0025 | 0.0032 | 6300
18 | 1.02 | 0.0403 | 0.8107 | 21.4 | 43 | 0.056 | 0.0022 | 0.0025 | 5544
19 | 0.912 | 0.0359 | 0.5667 | 26.9 | 44 | 0.051 | 0.002 | 0.002 | 10200
20 | 0.813 | 0.032 | 0.5189 | 33.9 | 45 | 0.046 | 0.0018 | 0.0016 | 9180
21 | 0.724 | 0.0285 | 0.4116 | 42.7 | 46 | 0.041 | 0.0016 | 0.0013 | 16300

## Sheet2
UL Style | Conductor |  | Avg. Insulation | Qty of | ave.Jacket | Min. Overall | Nominal
& | 导体规格 |  | Thickness | Conductors | Thickness | Diameter | Capacitance
CSA Style | 线号 | 股数/线径 | 平均绝缘厚度 | 芯数 | 平均外被厚度 | 最小完成外径 | 静电容量
| AWG | strands/mm | mm |  | mm | mm | PF
UL 2464 | 20 | 21/0.18 | 0.25↑ | 2 | 0.8 | 3.5 | 42
& |  | 26/0.16 |  | 3 |  | 3.5
CSAⅠ/ⅡA |  | 41/0.127 |  | 4 |  | 3.7
|  |  |  | 5 |  | 3.9
|  |  |  | 6 |  | 4
|  |  |  | 7 |  | 4
|  |  |  | 8 | 0.85 | 4.5 | 36
|  |  |  | 9 |  | 4.6
|  |  |  | 10 |  | 5
|  |  |  | 11 |  | 5
|  |  |  | 12 |  | 5.1
|  |  |  | 13 |  | 5.2
|  |  |  | 14 |  | 5.4
|  |  |  | 15 |  | 5.4
|  |  |  | 16 | 1 | 5.6
|  |  |  | 17 |  | 5.7
|  |  |  | 18 |  | 5.8
|  |  |  | 19 |  | 5.8
|  |  |  | 20 |  | 6
|  |  |  | 21 |  | 6.3
|  |  |  | 22 |  | 6.3
|  |  |  | 23 |  | 6.4
|  |  |  | 24 |  | 6.7
|  |  |  | 25 |  | 6.7
UL 2464 22AWG 规格列表
UL Style | Conductor |  | Avg. Insulation | Qty of | ave.Jacket | Min.Overall | Nominal
& | 导体规格 |  | Thickness | Conductors | Thickness | Diameter | Capacitance
CSA Style | 线号 | 股数/线径 | 平均绝缘厚度 | 芯 数 | 平均外被厚度 | 最小完成外径 | 静电容量
| AWG | strands/mm | mm |  | mm | mm | PF
UL 2464 | 22 | 7/0.25 | 0.25↑ | 2 | 0.8↑ | 4.5 | 37
& |  | 17/0.16 |  | 3 |  | 4.7
CSAⅠ/ⅡA |  | 26/0.127 |  | 4 |  | 5.1
|  |  |  | 5 |  | 5.5
|  |  |  | 6 |  | 5.5 | 35
|  |  |  | 7 |  | 5.5 | 30
|  |  |  | 8 | 0.85 | 6.2
|  |  |  | 9 |  | 6.6
|  |  |  | 10 |  | 6.8
|  |  |  | 11 |  | 6.8
|  |  |  | 12 |  | 7.2
|  |  |  | 13 |  | 7.4
|  |  |  | 14 |  | 7.6
|  |  |  | 15 |  | 7.8
|  |  |  | 16 | 1 | 8.3
|  |  |  | 17 |  | 8.5
|  |  |  | 18 |  | 8.7
|  |  |  | 19 |  | 8.7
|  |  |  | 20 |  | 8.9
|  |  |  | 21 |  | 9.2
|  |  |  | 22 |  | 9.2
|  |  |  | 23 |  | 9.5
|  |  |  | 24 |  | 10
|  |  |  | 25 |  | 10
UL 2464 24AWG 规格列表
UL Style | Conductor |  | Avg. Insulation | Qty of | ave.Jacket | Min. Overall | Nominal
& |  |  | Thickness | Conductors | Thickness | Diameter | Capacitance
CSA Style | 线号 | 股数/线径 | 平均绝缘厚度 | 芯 数 | 平均外被厚度 | 最小完成外径 | 静电容量
| AWG | strands/mm | mm |  | mm | mm | PF
UL 2464 | 24 | 7/0.20 | 0.25↑ | 2 | 0.8↑ | 4 | 33
& |  | 11/0.16 |  | 3 |  | 4.1
CSAⅠ/ⅡA |  | 20/0.127 |  | 4 |  | 4.6
|  |  |  | 5 |  | 4.9
|  |  |  | 6 |  | 5.1
|  |  |  | 7 |  | 5.1
|  |  |  | 8 |  | 5.5
|  |  |  | 9 | 0.85 | 5.8 | 30
|  |  |  | 10 |  | 6.2
|  |  |  | 11 |  | 6.2
|  |  |  | 12 |  | 6.5
|  |  |  | 13 |  | 6.5
|  |  |  | 14 |  | 6.7
|  |  |  | 15 |  | 6.9
|  |  |  | 16 | 1 | 7.4
|  |  |  | 17 |  | 7.6
|  |  |  | 18 |  | 7.8
|  |  |  | 19 |  | 7.8
|  |  |  | 20 |  | 8
|  |  |  | 21 |  | 8.2
|  |  |  | 22 |  | 8.2
|  |  |  | 23 |  | 8.5
|  |  |  | 24 |  | 8.5
|  |  |  | 25 |  | 8.5
UL 2464 26AWG 规格列表
UL Style | Conductor |  | Avg. Insulation | Qty of | ave.Jacket | Min. Overall | Nominal
& | 导体规格 |  | Thickness | Conductors | Thickness | Diameter | Capacitance
CSA Style |  |  | 平均绝缘 | 芯数 | 平均外被 | 最小完成外径 | 静电容量
| 线号 | 股数/线径 | 厚度 |  | 厚度
| AWG | strands/mm | mm |  | mm | mm | PF
UL 2464 | 26 | 7/0.16 | 0.25↑ | 2 | 0.8↑ | 3.5 | 32
& |  | 10/0.127 |  | 3 |  | 3.7
CSAⅠ/ⅡA |  | 26/0.08 |  | 4 |  | 3.8
|  |  |  | 5 |  | 4.2
|  |  |  | 6 |  | 4.5 | 28
|  |  |  | 7 |  | 4.5
|  |  |  | 8 |  | 4.8
|  |  |  | 9 |  | 5
|  |  |  | 10 |  | 5.3
|  |  |  | 11 |  | 5.3
|  |  |  | 12 |  | 5.5
|  |  |  | 13 |  | 5.5
|  |  |  | 14 |  | 5.7
|  |  |  | 15 | 0.85 | 5.8
|  |  |  | 16 |  | 6
|  |  |  | 17 |  | 6
|  |  |  | 18 |  | 6.2
|  |  |  | 19 |  | 6.2
|  |  |  | 20 |  | 6.5
|  |  |  | 21 |  | 6.5
|  |  |  | 22 |  | 6.8
|  |  |  | 23 |  | 6.8
|  |  |  | 24 |  | 7
|  |  |  | 25 | 1 | 7.5
UL 2464 28AWG 规格列表
UL Style | Conductor |  | Avg. Insulation | Qty of | ave.Jacket | Min. Overall | Nominal
& | 导体规格 |  | Thickness | Conductors | Thickness | Diameter | Capacitance
CSA Style |  |  | 平均绝缘 | 芯数 | 平均外被 | 最小完成外径 | 静电容量
| 线号 | 股数/线径 | 厚度 |  | 厚度
| AWG | strands/mm | mm |  | mm | mm | PF
UL 2464 | 28 | 7/0.127 | 0.25↑ | 2 | 0.8↑ | 3.5 | 28
& |  | 11/0.102 |  | 3 |  | 3.7
CSAⅠ/ⅡA |  | 17/0.08 |  | 4 |  | 3.8
|  |  |  | 5 |  | 4.2
|  |  |  | 6 |  | 4.5 | 26
|  |  |  | 7 |  | 4.5
|  |  |  | 8 |  | 4.8
|  |  |  | 9 |  | 5
|  |  |  | 10 |  | 5.3
|  |  |  | 11 |  | 5.3
|  |  |  | 12 |  | 5.5
|  |  |  | 13 |  | 5.5
|  |  |  | 14 |  | 5.7
|  |  |  | 15 | 0.85 | 5.8
|  |  |  | 16 |  | 6
|  |  |  | 17 |  | 6
|  |  |  | 18 |  | 6.2
|  |  |  | 19 |  | 6.2
|  |  |  | 20 |  | 6.5
|  |  |  | 21 |  | 6.5
|  |  |  | 22 |  | 6.8
|  |  |  | 23 |  | 6.8
|  |  |  | 24 |  | 7
|  |  |  | 25 | 1 | 7.5
UL 2464 30AWG 规格列表
UL Style | Conductor |  | Avg. Insulation | Qty of | ave.Jacket | Min. Overall | Nominal
& | 导体规格 |  | Thickness | Conductors | Thickness | Diameter | Capacitance
CSA Style | 线号 | 股数/线径 | 平均绝缘厚度 | 芯数 | 平均外被厚度 | 最小完成外径 | 静电容量
| AWG | strands/mm | mm |  | mm | mm | PF
UL 2464 | 30 | 7/0.1 | 0.25↑ | 2 | 0.8↑ | 3.5 | 26
& |  | 11/0.08 |  | 3 |  | 3.5
CSAⅠ/ⅡA |  |  |  | 4 |  | 3.7
|  |  |  | 5 |  | 3.9
|  |  |  | 6 |  | 4 | 23
|  |  |  | 7 |  | 4
|  |  |  | 8 |  | 4.5
|  |  |  | 9 |  | 4.6
|  |  |  | 10 |  | 5
|  |  |  | 11 |  | 5
|  |  |  | 12 |  | 5.1
|  |  |  | 13 |  | 5.2
|  |  |  | 14 |  | 5.4
|  |  |  | 15 |  | 5.4
|  |  |  | 16 |  | 5.6
|  |  |  | 17 |  | 5.7
|  |  |  | 18 |  | 5.8
|  |  |  | 19 |  | 5.8
|  |  |  | 20 |  | 6
|  |  |  | 21 | 0.85 | 6.3
|  |  |  | 22 |  | 6.3
|  |  |  | 23 |  | 6.4
|  |  |  | 24 |  | 6.7
|  |  |  | 25 |  | 6.7